## Fatigue
Fatigue Curves For Alloy Steels |  |  | Load Cycles | Strain in / in | Stress ksi
Tensile Strength | 150000 |  | 0.25 | 0.07517241 | 149.7408
Yield Strength | 127500 |  | 1 | 0.05179483 | 146.711
Elongation | 7% |  | 10 | 0.02856049 | 142.5032
Reduction In Area | 20% |  | 100 | 0.01642644 | 138.8089
Modulus | 29000000 |  | 1000 | 0.01002075 | 135.3948
|  |  | 10000 | 0.006577757 | 128.7152
| Cycles | Strain | 100000 | 0.004672971 | 110.414
Point A True Ultimate Tensile Strength | 0.25 | 0.005172414 | 1000000 | 0.003572144 | 96.45375
Point B | 10000000 | 0.002448264 | 10000000 | 0.002896303 | 81.5824
Point C Log Strain At Fracture x Modulus | 0.25 | 0.07
Point D Cycles - Inflection Point | 10000 | 0.003288878 | Bar Length | Stretch inches | Load kips
|  |  | 96 | 7.216552 | 183.7596
Elastic Slope |  | -0.04272987 |  | 4.972303 | 180.0414
Elastic Intercept |  | 0.004874918 | Bar Diameter | 2.741807 | 174.8777
|  |  | 1.25 | 1.576938 | 170.3442
Plastic Slope |  | -0.2885773 |  | 0.9619922 | 166.1544
Plastic Intercept |  | 0.04691991 |  | 0.6314647 | 157.9574
|  |  |  | 0.4486052 | 135.4983
|  |  |  | 0.3429259 | 118.3666
Point B Estimator | Ductility Parameter | FS / YS |  | 0.2780451 | 100.1167
| 0.1 | 0.5
| 0.2 | 0.6125
| 0.3 | 0.725
| 0.4 | 0.8375
| 0.5 | 0.95
| 0.55 | 1
| 0.15 | 0.55686

## Stress Strain
Tensile Strength, Ultimate
|  | su = | 150 | ksi
Tensile Strength, Yield
|  | s0.2 = | 127.5 | ksi
Modulus of Elasticity
|  | E0 = | 29000 | ksi
Stain at yield
|  | ey = | 0.002
Elongation at Break
|  | eu = | 0.07
Proportional Limit Stress
|  | sp = | 63.75
Tangent modulus
|  | ET = | 330.8824
|  | s0.01 = | 89.25
|  | n = | 8.399054
|  | m = | 3.05105
Strain at 0.2% proof stress
|  | e0.2 = | 0.006396552
The generalised equation for a given stress
|  | s = | 40.464 | ksi
|  | e = | 0.001395441 |  |  | Strain | 0 | 0.000879313 | 0.00175953 | 0.002665328 | 0.003824198 | 0.006396552 | 0.007067553 | 0.01098216 | 0.02159287 | 0.04245129 | 0.07717241 | 0.1294187
[6 empty] | Stress | 0 | 25.5 | 51 | 76.5 | 102 | 127.5 | 132 | 136.5 | 141 | 145.5 | 150 | 154.5
[5 empty] | Stress | Strain | Inversion Table
[5 empty] | 149.7408 | 0.07517241 | 0 | 0 | 0 | 0 | 0 | 0 | 0 | 0 | 0 | 149.7408 | 0
[5 empty] | 146.711 | 0.05179483 | 0 | 0 | 0 | 0 | 0 | 0 | 0 | 0 | 0 | 146.711 | 0
[5 empty] | 142.5032 | 0.02856049 | 0 | 0 | 0 | 0 | 0 | 0 | 0 | 0 | 142.5032 | 0 | 0
[5 empty] | 138.8089 | 0.01642644 | 0 | 0 | 0 | 0 | 0 | 0 | 0 | 138.8089 | 0 | 0 | 0
[5 empty] | 135.3948 | 0.01002075 | 0 | 0 | 0 | 0 | 0 | 0 | 135.3948 | 0 | 0 | 0 | 0
[5 empty] | 128.7152 | 0.006577757 | 0 | 0 | 0 | 0 | 0 | 128.7152 | 0 | 0 | 0 | 0 | 0
[5 empty] | 110.414 | 0.004672971 | 0 | 0 | 0 | 0 | 110.414 | 0 | 0 | 0 | 0 | 0 | 0
[5 empty] | 96.45375 | 0.003572144 | 0 | 0 | 0 | 96.45375 | 0 | 0 | 0 | 0 | 0 | 0 | 0
[5 empty] | 81.5824 | 0.002896303 | 0 | 0 | 0 | 81.5824 | 0 | 0 | 0 | 0 | 0 | 0 | 0