## Fatigue
Fatigue Curves For Alloy Steels |  |  | Load Cycles | Strain in / in | Stress ksi
Tensile Strength | 150000 |  | 0.25 | 0.07517241 | #NAME?
Yield Strength | 127500 |  | 1 | 0.05179483 | #NAME?
Elongation | 7% |  | 10 | 0.02856049 | #NAME?
Reduction In Area | 20% |  | 100 | 0.01642644 | #NAME?
Modulus | 29000000 |  | 1000 | 0.01002075 | #NAME?
|  |  | 10000 | 0.006577757 | #NAME?
| Cycles | Strain | 100000 | 0.004672971 | #NAME?
Point A True Ultimate Tensile Strength | 0.25 | 0.005172414 | 1000000 | 0.003572144 | #NAME?
Point B | 10000000 | 0.002448264 | 10000000 | 0.002896303 | #NAME?
Point C Log Strain At Fracture x Modulus | 0.25 | 0.07
Point D Cycles - Inflection Point | 10000 | 0.003288878 | Bar Length | Stretch inches | Load kips
|  |  | 96 | 7.216552 | #NAME?
Elastic Slope |  | -0.04272987 |  | 4.972303 | #NAME?
Elastic Intercept |  | 0.004874918 | Bar Diameter | 2.741807 | #NAME?
|  |  | 1.25 | 1.576938 | #NAME?
Plastic Slope |  | -0.2885773 |  | 0.9619922 | #NAME?
Plastic Intercept |  | 0.04691991 |  | 0.6314647 | #NAME?
|  |  |  | 0.4486052 | #NAME?
|  |  |  | 0.3429259 | #NAME?
Point B Estimator | Ductility Parameter | FS / YS |  | 0.2780451 | #NAME?
| 0.1 | 0.5
| 0.2 | 0.6125
| 0.3 | 0.725
| 0.4 | 0.8375
| 0.5 | 0.95
| 0.55 | 1
| 0.15 | 0.55686

## Stress Strain
Tensile Strength, Ultimate
|  | su = | 150 | ksi
Tensile Strength, Yield
|  | s0.2 = | 127.5 | ksi
Modulus of Elasticity
|  | E0 = | 29000 | ksi
Stain at yield
|  | ey = | 0.002 | #NAME?
Elongation at Break
|  | eu = | 0.07 | #NAME?
Proportional Limit Stress
|  | sp = | 63.75 | #NAME?
Tangent modulus
|  | ET = | #NAME? | #NAME?
|  | s0.01 = | 89.25 | #NAME?
|  | n = | #NAME? | #NAME?
|  | m = | #NAME? | #NAME?
Strain at 0.2% proof stress
|  | e0.2 = | 0.006396552
The generalised equation for a given stress
|  | s = | 40.464 | ksi
|  | e = | #NAME? | #NAME? |  | Strain | #NAME? | #NAME? | #NAME? | #NAME? | #NAME? | #NAME? | #NAME? | #NAME? | #NAME? | #NAME? | #NAME? | #NAME?
[6 empty] | Stress | 0 | 25.5 | 51 | 76.5 | 102 | 127.5 | 132 | 136.5 | 141 | 145.5 | 150 | 154.5
[5 empty] | Stress | Strain | Inversion Table
[5 empty] | #NAME? | 0.07517241 | #NAME? | #NAME? | #NAME? | #NAME? | #NAME? | #NAME? | #NAME? | #NAME? | #NAME? | #NAME? | #NAME?
[5 empty] | #NAME? | 0.05179483 | #NAME? | #NAME? | #NAME? | #NAME? | #NAME? | #NAME? | #NAME? | #NAME? | #NAME? | #NAME? | #NAME?
[5 empty] | #NAME? | 0.02856049 | #NAME? | #NAME? | #NAME? | #NAME? | #NAME? | #NAME? | #NAME? | #NAME? | #NAME? | #NAME? | #NAME?
[5 empty] | #NAME? | 0.01642644 | #NAME? | #NAME? | #NAME? | #NAME? | #NAME? | #NAME? | #NAME? | #NAME? | #NAME? | #NAME? | #NAME?
[5 empty] | #NAME? | 0.01002075 | #NAME? | #NAME? | #NAME? | #NAME? | #NAME? | #NAME? | #NAME? | #NAME? | #NAME? | #NAME? | #NAME?
[5 empty] | #NAME? | 0.006577757 | #NAME? | #NAME? | #NAME? | #NAME? | #NAME? | #NAME? | #NAME? | #NAME? | #NAME? | #NAME? | #NAME?
[5 empty] | #NAME? | 0.004672971 | #NAME? | #NAME? | #NAME? | #NAME? | #NAME? | #NAME? | #NAME? | #NAME? | #NAME? | #NAME? | #NAME?
[5 empty] | #NAME? | 0.003572144 | #NAME? | #NAME? | #NAME? | #NAME? | #NAME? | #NAME? | #NAME? | #NAME? | #NAME? | #NAME? | #NAME?
[5 empty] | #NAME? | 0.002896303 | #NAME? | #NAME? | #NAME? | #NAME? | #NAME? | #NAME? | #NAME? | #NAME? | #NAME? | #NAME? | #NAME?